## Calibration curve
Viscosity(cP) | Measured dispense flowrate (uL/s)
| Run 1 | Run 2 | Run 3 | Run 4 | Run 5 | Run 6 | Run 7 | Run 8 | Run 9 | Average | 95% confidence interval
1021 | 51.2703 | 51.2703 | 51.72875 | 50.81184 | 51.49952 | 51.2703 | 51.11748 | 51.11748 | 51.3467 | 51.2703 | 0.196996
1275 | 50.21368 | 50.44261 | 50.44261 | 49.90842 | 50.82418 | 50.59524 | 49.90842 | 50.3663 | 50.13736 | 50.31543 | 0.234636
1876 | 47.41021 | 47.63705 | 47.86389 | 47.18336 | 47.18336 | 47.18336 | 47.41021 | 47.63705 | 47.86389 | 47.48582 | 0.213555
2301 | 44.90263 | 46.04811 | 46.04811 | 45.36082 | 46.7354 | 46.04811 | 45.58992 | 46.04811 | 46.04811 | 45.86992 | 0.40135
2615 | 46.95692 | 46.72897 | 46.95692 | 46.42504 | 46.88094 | 46.65299 | 45.36129 | 44.67746 |  | 46.33007 | 0.663111
3868 | 39.51825 | 40.64735 | 40.19571 | 40.87317 | 40.87317 | 40.64735 | 40.42153 | 40.19571 | 40.64735 | 40.44662 | 0.329851
3941 | 40.43675 | 39.53313 | 41.34036 | 40.43675 | 40.88855 | 40.66265 | 41.71687 | 39.23193 | 40.36145 | 40.51205 | 0.603607
4434.7 | 39.07514 | 39.53757 | 39.30636 | 40.92486 | 41.38728 | 41.15607 | 39.38343 | 40.77071 | 41.23314 | 40.30829 | 0.734579
4801 | 38.40036 | 38.62758 | 38.62758 | 37.94592 | 38.62758 | 38.62758 | 39.53647 | 39.99091 | 39.76369 | 38.9053 | 0.529602
5017.3 | 38.61498 | 38.8408 | 39.51825 | 37.48589 | 37.93752 | 38.38916 | 38.31389 | 39.21716 | 38.99134 | 38.58989 | 0.489249
5259 | 35.00374 | 36.35004 | 36.35004 | 35.30292 | 35.75168 | 36.64921 | 35.67689 | 35.90127 | 36.35004 | 35.9262 | 0.420517
5505.3 | 37.10407 | 38.46154 | 37.78281 | 35.44495 | 36.34992 | 35.89744 | 36.87783 | 37.33032 | 37.33032 | 36.95324 | 0.720541
5748 | 34.53725 | 35.21445 | 34.98871 | 34.68774 | 35.36494 | 35.59067 | 33.93529 | 35.06396 | 34.83822 | 34.91347 | 0.378165
5882 | 34.69781 | 35.60494 | 35.37816 | 34.54662 | 35.22697 | 35.45376 | 36.28529 | 36.05851 | 35.83173 | 35.45376 | 0.444432
6189 | 33.87279 | 35.67934 | 35.45352 | 35.67934 | 36.35679 | 36.13097 | 35.2277 | 35.90516 | 36.13097 | 35.60406 | 0.569118
6261 | 30.12364 | 31.02286 | 31.69726 | 33.19595 | 33.87036 | 33.87036 | 33.04608 | 33.9453 | 34.1701 | 32.77133 | 1.127982
6408 | 32.60377 | 33.28302 | 33.96226 | 33.20755 | 34.11321 | 33.88679 | 34.64151 | 35.09434 | 35.32075 | 34.01258 | 0.6913
6484.7 | 29.72769 | 32.2239 | 32.2239 | 31.77005 | 33.13162 | 33.13162 | 31.77005 | 32.67776 | 32.45083 | 32.12305 | 0.790312
6695 | 32.08801 | 33.23401 | 33.23401 | 33.46321 | 33.92161 | 34.83841 | 34.38001 | 33.23401 | 33.92161 | 33.59055 | 0.611006
6961 | 30.48188 | 30.93015 | 32.94733 | 32.49907 | 32.94733 | 33.17146 | 31.82667 | 32.0508 | 31.82667 | 32.07571 | 0.712656
7104 | 32.41405 | 32.64073 | 32.8674 | 31.2807 | 32.18738 | 31.73404 | 31.96071 | 32.41405 | 32.41405 | 32.21257 | 0.374143
7505 | 30.34845 | 31.02286 | 31.69726 | 30.12364 | 31.24766 | 31.02286 | 29.89884 | 30.34845 | 30.79805 | 30.72312 | 0.448944
7672 | 30.44461 | 31.34891 | 31.80106 | 30.2939 | 30.97212 | 31.19819 | 30.2939 | 31.19819 | 30.97212 | 30.947 | 0.396057
7782 | 30.81804 | 31.27124 | 32.17766 | 30.36483 | 31.04464 | 31.27124 | 29.98716 | 31.34678 | 31.34678 | 31.06982 | 0.485771
8409.3 | 27.97256 | 28.42988 | 29.57317 | 28.81098 | 29.26829 | 30.18293 | 29.26829 | 29.95427 | 30.18293 | 29.2937 | 0.596758
8628 | 25.85238 |  | 26.30199 | 25.17797 | 25.85238 | 26.30199 | 26.9764 | 27.426 | 28.10041 | 26.49869 | 0.793921
9196.7 | 26.50057 | 27.18007 | 27.18007 | 25.36806 | 26.27407 | 26.95357 | 23.78256 | 24.91506 | 24.68856 | 25.8714 | 0.944733
9375.3 | 27.99401 | 29.79042 | 27.32036 | 24.77545 | 27.69461 | 27.24551 | 24.62575 | 24.8503 | 27.09581 | 26.82136 | 1.341008
9884 | 25.78019 | 26.9109 | 27.13704 | 26.534 | 27.43856 | 27.66471 | 26.23247 | 26.68476 | 27.58933 | 26.88577 | 0.492512
10429.7 | 25.13208 | 26.03774 | 26.26415 | 23.54717 | 25.81132 | 26.49057 | 25.20755 | 25.88679 | 26.11321 | 25.61006 | 0.687639
11560.3 | 22.86563 | 22.86563 | 23.53378 | 21.38085 | 23.60802 | 23.83073 | 21.60356 | 21.60356 | 22.27171 | 22.61816 | 0.725198
11810 | 22.74096 | 23.64458 | 22.06325 | 19.65361 | 21.68675 | 21.46084 | 19.42771 | 20.33133 | 21.46084 | 21.38554 | 1.068067
12364.7 | 18.78494 | 21.69214 | 21.46851 | 18.11405 | 18.33768 | 18.78494 | 20.12672 | 21.02124 | 22.1394 | 20.05218 | 1.212454

## Viscosity standards
Viscosity(cP) | Measured viscosity (cP)
| Run 1 | Run 2 | Run 3
1021 | Commercial standard
1275 | Commercial standard
1876 | 1842 | 1906 | 1882
2301 | 2262 | 2337 | 2304
2615
3868 | 3851 | 3828 | 3925
3941 | 3949 | 3949 | 3925
4434.7 | 4413 | 4462 | 4429
4801 | Commercial standard
5017.3 | 5115 | 5105 | 4832
5259 | 5273 | 5252 | 5252
5505.3 | 5626 | 5332 | 5558
5748 | 5741 | 5693 | 5812
5882 | Commercial standard
6189 | 6212 | 6212 | 6143
6261 | 6344 | 6180 | 6259
6408 | 6433 | 6370 | 6421
6484.7 | 6562 | 6471 | 6421
6695 | Commercial standard
6961 | 6989 | 6940 | 6954
7104 | 6989 | 7221 | 7102
7505 | 7425 | 7500 | 7590
7619 | 7672 | 7577 | 7608
7782 | Commercial standard
8409.3 | 8471 | 8303 | 8454
8628 | 8645 | 8628 | 8611
9196.7 | 9282 | 9190 | 9118
9375.3 | 9318 | 9318 | 9490
9884 | Commercial standard
10429.7 | 10333 | 10375 | 10581
11560.3 | 11648 | 11455 | 11578
11810 | 11857 | 12018 | 11555
12364.7 | 12391 | 12442 | 12261